## Sheet1
Index | Sample | Al 2p | C 1s | N 1s | O 1s | Ti 2p | θ
0 | Ti64-1 | 6.89 | 52.99 | 3.76 | 29.74 | 6.61 | 84
1 | Ti64-5 | 7.7 | 46.93 | 5.07 | 33.87 | 6.44 | 68
2 | Ti64-9 | 9.58 | 37.18 | 1.56 | 41.46 | 10.23 | 64
3 | Ti64-15 | 5.41 | 37.8 | 2.72 | 40.03 | 14.04 | 71.5